## 363.15
V | I
-0.6081641 | -5.673304e-08
-0.9499761 | -9.325644e-08
-0.552899 | -5.481775e-08
-0.5258239 | -5.413948e-08
-0.7999891 | -8.964585e-08
-0.4687284 | -5.232448e-08
-0.4409701 | -5.16822e-08
-0.6499845 | -8.58707e-08
-0.3823105 | -4.991487e-08
-0.3530978 | -4.914798e-08
-0.3237508 | -4.829422e-08
-0.4499961 | -8.021443e-08
-0.2620012 | -4.594936e-08
-0.2313504 | -4.49478e-08
-0.2999762 | -7.475575e-08
-0.1676675 | -4.196287e-08
-0.1353811 | -4.023303e-08
-0.1499974 | -6.453163e-08
-0.06890777 | -3.280961e-08
-0.03467717 | -2.350397e-08
-0.01530816 | -3.736463e-09
0.04998815 | 1.143437e-07
0.09995297 | 4.638247e-07
0.1499765 | 1.568668e-06
0.1999753 | 4.834878e-06
0.249992 | 1.28553e-05
0.2999925 | 2.791212e-05
0.3499601 | 5.018022e-05
0.3999615 | 7.834372e-05
0.4499934 | 0.0001108942
0.4999997 | 0.0001465742
0.5499693 | 0.0001845455
0.5999787 | 0.0002242918
0.649977 | 0.0002653758
0.6999824 | 0.0003075254
0.7499849 | 0.0003505244
0.7999554 | 0.000394196
0.8499638 | 0.0004384792
0.899967 | 0.0004832493
0.9499788 | 0.0005284436
0.9999517 | 0.0005739618
1.049955 | 0.0006198239
1.09996 | 0.000665962
1.149964 | 0.0007123413
1.199969 | 0.000758941
1.249942 | 0.000805704
1.299942 | 0.0008526669
1.349949 | 0.000899796
1.39995 | 0.0009470652
1.449925 | 0.0009944453
1.499934 | 0.001041982
1.549982 | 0.001089577
1.599995 | 0.001137305
1.649964 | 0.00118509
1.699969 | 0.001232993
1.749975 | 0.001280972
1.799982 | 0.001329032
1.849988 | 0.00137716
1.899956 | 0.001425319
1.949959 | 0.001473574
1.999973 | 0.001521894

## 393.15
V | I
-0.9999845 | -5.657301e-07
-0.949971 | -5.609564e-07
-0.8999922 | -5.564517e-07
-0.8499659 | -5.516241e-07
-0.7999838 | -5.467092e-07
-0.7499735 | -5.416939e-07
-0.6999913 | -5.362841e-07
-0.6499801 | -5.310333e-07
-0.6000019 | -5.249823e-07
-0.5499896 | -5.186986e-07
-0.4999733 | -5.11876e-07
-0.4499914 | -5.045749e-07
-0.3999739 | -4.962903e-07
-0.3499952 | -4.867117e-07
-0.2999706 | -4.753452e-07
-0.2499909 | -4.612689e-07
-0.1999747 | -4.418179e-07
-0.1499931 | -4.122843e-07
-0.09996875 | -3.59012e-07
-0.04998687 | -2.523209e-07
-0.001216189 | -4.967148e-09
0.04997 | 7.049784e-07
0.09995681 | 2.739951e-06
0.1499564 | 7.95664e-06
0.1999819 | 1.883746e-05
0.2499834 | 3.658513e-05
0.2999803 | 6.075616e-05
0.3499447 | 9.003329e-05
0.3999821 | 0.0001231779
0.4499903 | 0.0001591742
0.499997 | 0.0001973093
0.5499662 | 0.0002370519
0.5999759 | 0.0002781025
0.6499746 | 0.000320164
0.6999804 | 0.000363057
0.7499818 | 0.0004066296
0.7999526 | 0.0004507436
0.8499604 | 0.0004953735
0.899964 | 0.0005404164
0.9499762 | 0.0005858226
0.9999488 | 0.0006315078
1.049952 | 0.0006774984
1.099957 | 0.000723734
1.149961 | 0.0007701897
1.199968 | 0.0008168427
1.24994 | 0.0008636428
1.299939 | 0.0009106302
1.349946 | 0.0009577744
1.399945 | 0.001005048
1.449964 | 0.001052354
1.499978 | 0.001099857
1.549982 | 0.001147459
1.599996 | 0.001195161
1.649964 | 0.00124291
1.699968 | 0.001290776
1.749974 | 0.001338727
1.799982 | 0.001386745
1.849989 | 0.001434836
1.899958 | 0.001482966
1.949959 | 0.001531185
1.999971 | 0.001579475

## 383.15
V | I
-0.9999875 | -3.367976e-07
-0.9499735 | -3.336586e-07
-0.8999944 | -3.307507e-07
-0.8499699 | -3.274297e-07
-0.7999874 | -3.242736e-07
-0.7499768 | -3.207713e-07
-0.6999947 | -3.172012e-07
-0.649983 | -3.135831e-07
-0.6000048 | -3.096464e-07
-0.5499922 | -3.055795e-07
-0.4999764 | -3.009342e-07
-0.4499938 | -2.961293e-07
-0.3999776 | -2.908105e-07
-0.3499985 | -2.84924e-07
-0.2999736 | -2.779828e-07
-0.2499938 | -2.692293e-07
-0.1999774 | -2.576062e-07
-0.1499958 | -2.404577e-07
-0.09997211 | -2.097875e-07
-0.0499875 | -1.479341e-07
-0.002474669 | -4.648158e-09
0.04997814 | 4.060628e-07
0.09995975 | 1.604216e-06
0.149965 | 4.974869e-06
0.1999839 | 1.293074e-05
0.249986 | 2.756801e-05
0.2999848 | 4.915675e-05
0.3499503 | 7.654089e-05
0.3999843 | 0.0001083728
0.4499922 | 0.0001434389
0.4999991 | 0.0001809117
0.5499681 | 0.0002201727
0.5999776 | 0.00026087
0.6499766 | 0.0003026669
0.6999806 | 0.0003453598
0.7499818 | 0.000388781
0.7999538 | 0.0004327823
0.8499604 | 0.0004773238
0.8999649 | 0.0005223022
0.9499775 | 0.0005676628
0.9999493 | 0.0006133162
1.049953 | 0.0006592859
1.099959 | 0.0007055142
1.149963 | 0.0007519675
1.199968 | 0.0007986303
1.249942 | 0.0008454458
1.299941 | 0.0008924594
1.349948 | 0.0009396317
1.399947 | 0.0009869409
1.44992 | 0.001034359
1.499977 | 0.001081999
1.549983 | 0.001129657
1.599998 | 0.001177418
1.649964 | 0.001225224
1.699968 | 0.001273154
1.749974 | 0.001321162
1.799982 | 0.001369252
1.849989 | 0.001417399
1.899957 | 0.001465573
1.949958 | 0.001513835
1.999973 | 0.001562174

## 353.15
V | I
-0.7285376 | -4.035203e-08
-0.9499771 | -5.023936e-08
-0.6557586 | -3.875652e-08
-0.6218168 | -3.808845e-08
-0.7999886 | -4.860497e-08
-0.5508005 | -3.63597e-08
-0.5168324 | -3.571558e-08
-0.6499866 | -4.635091e-08
-0.4451056 | -3.422064e-08
-0.4102924 | -3.349853e-08
-0.3749336 | -3.289316e-08
-0.4499984 | -4.330257e-08
-0.3021574 | -3.112542e-08
-0.2657819 | -3.017965e-08
-0.2999774 | -4.024223e-08
-0.1924349 | -2.812639e-08
-0.1551678 | -2.677913e-08
-0.1499988 | -3.480185e-08
-0.07913699 | -2.198931e-08
-0.04016872 | -1.616457e-08
-0.00831237901 | -2.421732e-09
0.04998949 | 6.207443e-08
0.09995965 | 2.538097e-07
0.1499569 | 8.718633e-07
0.1999824 | 2.834922e-06
0.2499727 | 8.267491e-06
0.2999962 | 2.002866e-05
0.3499645 | 3.934772e-05
0.3999672 | 6.533803e-05
0.4499645 | 9.634208e-05
0.5000013 | 0.0001310044
0.5499701 | 0.0001682394
0.5999793 | 0.0002074569
0.6499782 | 0.0002481493
0.6999838 | 0.0002900054
0.7499855 | 0.0003327827
0.7999564 | 0.0003762817
0.8499637 | 0.0004204325
0.8999673 | 0.0004650985
0.9499785 | 0.0005102111
0.9999519 | 0.0005556659
1.049956 | 0.0006014772
1.099962 | 0.0006475759
1.149965 | 0.0006939241
1.19997 | 0.0007404977
1.249942 | 0.0007872403
1.299943 | 0.000834191
1.34995 | 0.0008813107
1.39995 | 0.0009285723
1.449925 | 0.0009759465
1.499935 | 0.00102348
1.549984 | 0.001071079
1.599998 | 0.001118811
1.649966 | 0.001166594
1.69997 | 0.001214496
1.749975 | 0.001262487
1.799982 | 0.001310551
1.849989 | 0.001358688
1.899959 | 0.001406852
1.949959 | 0.00145511
1.999974 | 0.001503444

## 343.15
V | I
-0.9729044 | -2.837029e-08
-0.9499761 | -2.825357e-08
-0.8678684 | -2.740858e-08
-0.8198289 | -2.700486e-08
-0.7999893 | -2.6845e-08
-0.7242771 | -2.616922e-08
-0.6768948 | -2.564495e-08
-0.6499862 | -2.531694e-08
-0.5822341 | -2.454423e-08
-0.533491 | -2.402602e-08
-0.4999807 | -2.369092e-08
-0.438364 | -2.280567e-08
-0.3895375 | -2.217749e-08
-0.3500031 | -2.168124e-08
-0.2939946 | -2.072404e-08
-0.2455842 | -1.992774e-08
-0.1999819 | -1.907051e-08
-0.1494369 | -1.760597e-08
-0.09997459 | -1.542998e-08
-0.04999045 | -1.103854e-08
2.61668083e-05 | -3.177438e-11
0.03325894 | 2.582764e-08
0.02982425 | 8.130561e-08
0.1499677 | 4.56054e-07
0.1999843 | 1.533696e-06
0.2499816 | 4.852655e-06
0.2999978 | 1.321967e-05
0.3499662 | 2.902541e-05
0.3999697 | 5.227436e-05
0.4499691 | 8.137075e-05
0.5000002 | 0.000114727
0.54997 | 0.0001510666
0.5999797 | 0.0001896504
0.6499773 | 0.000229889
0.6999832 | 0.0002714129
0.7499854 | 0.0003139439
0.7999554 | 0.000357259
0.8499624 | 0.0004012703
0.8999666 | 0.0004458331
0.9499794 | 0.0004908672
0.9999515 | 0.0005362649
1.049956 | 0.000582034
1.099963 | 0.0006281019
1.149965 | 0.000674429
1.19997 | 0.0007209901
1.249942 | 0.0007677276
1.299942 | 0.0008146772
1.349951 | 0.0008618004
1.399951 | 0.0009090673
1.449925 | 0.0009564511
1.499935 | 0.001003995
1.549982 | 0.001051617
1.599995 | 0.001099367
1.649965 | 0.001147171
1.699968 | 0.001195091
1.749974 | 0.001243096
1.79998 | 0.001291187
1.849987 | 0.001339343
1.899958 | 0.001387528
1.949958 | 0.00143581
1.999974 | 0.001484165

## 333.15
V | I
-0.9999884 | -1.574681e-08
-0.9499753 | -1.569769e-08
-0.8999973 | -1.470277e-08
-0.849973 | -1.446112e-08
-0.7999899 | -1.42434e-08
-0.749979 | -1.419054e-08
-0.6999968 | -1.392227e-08
-0.6499898 | -1.369941e-08
-0.6000082 | -1.524135e-08
-0.5499946 | -1.265645e-08
-0.4999804 | -1.225074e-08
-0.4499959 | -1.199188e-08
-0.3999823 | -1.177457e-08
-0.3499996 | -1.134936e-08
-0.2999776 | -1.079516e-08
-0.2499962 | -1.0262e-08
-0.1999807 | -9.850561e-09
-0.1499991 | -8.887119e-09
-0.09997308 | -8.296861e-09
-0.04999091 | -5.766541e-09
2.71958361e-05 | -1.269621e-10
0.04998281 | 1.645835e-08
0.08361909 | 5.706236e-08
0.149974 | 2.437527e-07
0.1999663 | 8.338916e-07
0.2499883 | 2.794561e-06
0.2999765 | 8.414404e-06
0.3499697 | 2.077052e-05
0.3999743 | 4.103393e-05
0.4499745 | 6.800981e-05
0.4999709 | 9.990489e-05
0.549971 | 0.0001353191
0.5999805 | 0.0001732391
0.6499792 | 0.000213013
0.6999842 | 0.0002542035
0.7499864 | 0.0002964934
0.799956 | 0.0003396325
0.8499646 | 0.0003835153
0.8999679 | 0.0004279839
0.9499806 | 0.0004729518
0.9999529 | 0.0005183019
1.049957 | 0.0005640372
1.099963 | 0.0006100844
1.149967 | 0.0006564017
1.199972 | 0.0007029608
1.249945 | 0.0007497012
1.299943 | 0.0007966559
1.349951 | 0.0008437888
1.399951 | 0.0008910707
1.449926 | 0.0009384671
1.499936 | 0.0009860283
1.549937 | 0.001033702
1.599997 | 0.001081458
1.649964 | 0.001129282
1.699968 | 0.001177228
1.749974 | 0.001225251
1.799981 | 0.001273364
1.849988 | 0.001321543
1.899957 | 0.001369757
1.949959 | 0.001418062
1.999971 | 0.001466435

## 323.15
V | I
-0.9999896 | -8.23321e-09
-0.9499773 | -7.61007e-09
-0.8999967 | -7.56377e-09
-0.8499728 | -7.35359e-09
-0.7999878 | -6.338036e-09
-0.7499802 | -7.067356e-09
-0.7000012 | -6.732827e-09
-0.6499844 | -6.698741e-09
-0.6000079 | -6.613281e-09
-0.5499955 | -6.381549e-09
-0.4999815 | -6.281215e-09
-0.4499982 | -6.005856e-09
-0.3999828 | -5.847479e-09
-0.3500029 | -5.638146e-09
-0.2999782 | -5.381966e-09
-0.2499984 | -5.145972e-09
-0.1999828 | -4.68969e-09
-0.1499992 | -4.122496e-09
-0.09997818 | -3.910117e-09
-0.04999305 | -2.932466e-09
2.59382814e-05 | -5.909304e-11
0.04998439 | 8.211455e-09
0.09995017 | 3.490281e-08
0.1499772 | 1.240067e-07
0.1999773 | 4.304307e-07
0.2499916 | 1.496139e-06
0.2999867 | 4.913794e-06
0.349972 | 1.373076e-05
0.3999774 | 3.043594e-05
0.449978441 | 5.474459e-05
0.499975 | 8.484069e-05
0.5499706 | 0.0001190447
0.5999804 | 0.0001561554
0.6499786 | 0.0001953678
0.6999842 | 0.0002361645
0.7499864 | 0.0002781718
0.799957 | 0.0003211056
0.8499644 | 0.0003648359
0.8999684 | 0.0004091932
0.9499798 | 0.0004540778
0.9999527 | 0.0004993672
1.049956 | 0.00054506
1.099962 | 0.0005910763
1.149965 | 0.0006373717
1.199971 | 0.0006839196
1.249944 | 0.0007306515
1.299944 | 0.0007776045
1.349951 | 0.0008247378
1.399952 | 0.0008720234
1.449926 | 0.0009194279
1.499935 | 0.0009669963
1.549938 | 0.001014679
1.599994 | 0.00106244
1.649963 | 0.001110279
1.699968 | 0.001158245
1.749973 | 0.001206287
1.799981 | 0.001254415
1.849989 | 0.00130261
1.899956 | 0.001350831
1.949959 | 0.001399159
1.999972 | 0.00144755

## 313.15
V | I
-0.9999894 | -2.767125e-09
-0.9499774 | -3.519116e-09
-0.8999941 | -3.240932e-09
-0.8499729 | -3.474434e-09
-0.7999901 | -3.168222e-09
-0.7499808 | -3.771103e-09
-0.7000048 | -8.365459e-09
-0.6499738 | -2.652594e-09
-0.6000108 | -2.53555e-09
-0.5499942 | -5.086467e-09
-0.8716259 | 8.95404e-10
-0.449997 | -2.619481e-09
-0.3999831 | -2.374239e-09
-0.8595552 | 1.750056e-09
-0.2999776 | -2.042674e-09
-0.2499933 | -2.210733e-09
-0.8260398 | 2.427915e-09
-0.1499987 | -4.003118e-10
-0.09997411 | -1.166895e-09
-0.6912525 | 2.798766e-09
2.92540008e-05 | -6.247358e-10
0.05000054 | -2.705735e-09
0.09995482 | 3.340522e-08
0.1499425 | 4.60015e-08
0.1999858 | 1.746211e-07
0.2499781847 | 6.341763e-07
0.2999955 | 2.258925e-06
0.3499544 | 7.277824e-06
0.3999821 | 1.910199e-05
0.4499846 | 3.926327e-05
0.4999823 | 6.650878e-05
0.5499415 | 9.881908e-05
0.5999815 | 0.0001347414
0.6499798 | 0.0001731379
0.699986 | 0.0002133743
0.7499875 | 0.0002549898
0.7999586 | 0.0002976476
0.8499665 | 0.0003411838
0.899969 | 0.0003854005
0.949982 | 0.0004301885
0.9999549 | 0.0004754084
1.049959 | 0.0005210557
1.099966 | 0.0005670454
1.149969 | 0.0006133268
1.199974 | 0.0006598673
1.249945 | 0.0007066014
1.299945 | 0.0007535633
1.349953 | 0.0008007103
1.399955 | 0.0008480131
1.449927 | 0.0008954369
1.499939 | 0.0009430271
1.54994 | 0.0009907325
1.599952 | 0.00103856
1.649964 | 0.0010864
1.69997 | 0.00113439
1.749976 | 0.001182466
1.799982 | 0.001230617
1.849991 | 0.001278845
1.899956 | 0.001327097
1.949959 | 0.001375454
1.999972 | 0.001423875

## 303.15
V | I
-0.9999902 | -1.667528e-09
-0.9499789 | -1.754959e-09
-0.899994 | -1.697392e-09
-0.8499737 | -1.521643e-09
-0.7999895 | -1.681521e-09
-0.7499802 | -1.617784e-09
-0.6999967 | -1.574275e-09
-0.6499845 | -1.846096e-09
-0.6000078 | -1.633393e-09
-0.5499951 | -1.417788e-09
-0.4999789 | -1.355259e-09
-0.4499982 | -1.295885e-09
-0.3999813 | -1.164382e-09
-0.3500006 | -1.161198e-09
-0.2999775 | -1.086686e-09
-0.2499974 | -1.006409e-09
-0.1999791 | -9.423633e-10
-0.1499974 | -8.328909e-10
-0.09997308 | -7.247429e-10
-0.04999188 | -5.336983e-10
-0.7843015 | 3.718336e-09
0.04998804 | 1.443821e-09
-0.7657271 | 4.660033e-09
-0.8439466 | 6.388988e-09
0.1905621 | 7.669329e-08
0.2499877 | 3.26045e-07
0.2999981 | 1.19854e-06
0.3499643 | 4.198766e-06
0.399984 | 1.252074e-05
0.4499877 | 2.90691e-05
0.4999863 | 5.366721e-05
0.5499454 | 8.426436e-05
0.599982 | 0.0001190919
0.6499814 | 0.000156779
0.6999852 | 0.0001965434
0.7499875 | 0.0002378382
0.7999589 | 0.0002802775
0.8499655 | 0.0003236603
0.8999681 | 0.0003677727
0.9499816 | 0.0004124881
0.9999552 | 0.0004576636
1.049959 | 0.000503283
1.099964 | 0.0005492565
1.149968 | 0.0005955311
1.199974 | 0.000642074
1.249946 | 0.0006888172
1.299946 | 0.0007357924
1.349953 | 0.000782957
1.399954 | 0.0008302779
1.449928 | 0.0008777214
1.499937 | 0.000925332
1.549938 | 0.0009730589
1.599952 | 0.001020911
1.649963 | 0.001068786
1.699969 | 0.001116801
1.749973 | 0.001164904
1.79998 | 0.001213087
1.849988 | 0.001261339
1.899957 | 0.001309625
1.949959 | 0.001358001
1.999972 | 0.00140645

## 298.15
V | I
-0.999989 | -1.222473e-09
-0.9499754 | -1.127441e-09
-0.899999 | -1.138558e-09
-0.849969 | -1.113349e-09
-0.7999922 | -1.038109e-09
-1.038572 | 7.853053e-10
-0.6999968 | -9.47453e-10
-0.6499867 | -9.443035e-10
-0.6000066 | -9.232667e-10
-0.5499971 | -8.516713e-10
-0.4999769 | -7.968596e-10
-0.4499995 | -8.039663e-10
-0.3999815 | -6.979977e-10
-0.3499997 | -7.14612e-10
-0.2999776 | -6.498625e-10
-0.2499928 | -5.913313e-10
-0.1999834 | -6.043833e-10
-0.818222 | 3.075011e-09
-0.0999706 | -4.438293e-10
-0.04998892 | -2.987856e-10
2.7996708e-05 | 1.997353e-11
0.0499875 | 8.397166e-10
-0.7272382 | 4.572093e-09
0.1499793 | 1.508604e-08
0.1995264 | 5.41636e-08
0.2499918 | 2.002081e-07
0.2999811 | 7.475166e-07
0.3499691 | 2.740677e-06
0.3999608 | 8.873008e-06
0.4499907 | 2.268706e-05
0.4999904 | 4.507645e-05
0.5499503 | 7.422888e-05
0.5999828 | 0.0001081203
0.6499804 | 0.000145225
0.6999874 | 0.0001846078
0.7499886 | 0.0002256466
0.7999592 | 0.0002679091
0.8499674 | 0.0003111715
0.8999708 | 0.0003551982
0.9499833 | 0.000399855
0.9999551 | 0.0004449878
1.049959 | 0.0004905799
1.099965 | 0.0005365361
1.149969 | 0.0005828015
1.199974 | 0.0006293402
1.249947 | 0.0006760838
1.299948 | 0.0007230609
1.349955 | 0.0007702299
1.399956 | 0.0008175571
1.449929 | 0.0008650089
1.49994 | 0.0009126297
1.549941 | 0.0009603663
1.599953 | 0.001008225
1.649964 | 0.001056098
1.69997 | 0.001104132
1.749975 | 0.00115224
1.799982 | 0.001200434
1.849988 | 0.001248697
1.899957 | 0.001296993
1.94996 | 0.001345385
1.999971 | 0.001393846

## 293.15
V | I
-1.01448 | -7.019634e-10
-0.8996866 | -5.812686e-10
-0.8149336 | -6.165111e-10
-0.6997607 | -5.701377e-10
-0.6174749 | -4.022923e-10
-0.4996771 | -3.637575e-10
-0.414424 | -6.729189e-10
-0.3185458 | -2.201913e-10
-0.1997748 | -1.952501e-10
-0.1187907 | -9.652023e-11
0.0002603363246 | 5.808534e-11
0.07241207 | 2.093576e-09
0.199854 | 2.017254e-08
0.2996772 | 2.907317e-07
0.399617 | 4.157691e-06
0.4996346 | 3.029824e-05
0.5994717 | 8.771277e-05
0.6996919 | 0.0001623346
0.7995626 | 0.0002447339
0.8995241 | 0.0003316472
0.9995105 | 0.0004213399
1.099812 | 0.0005131672
1.19982 | 0.0006060522
1.299794 | 0.0006998885
1.399662 | 0.0007943873
1.499631 | 0.0008895877
1.599587 | 0.0009852766525
1.69994 | 0.001081634
1.799948 | 0.001178089
1.899902 | 0.00127478
1.999814 | 0.001371683
2.099793 | 0.001468855
2.19979 | 0.001566248
2.299823 | 0.001663839
2.399788 | 0.001761503
2.499779 | 0.001859346
2.599974 | 0.001957496
2.699946 | 0.002055555
2.799935 | 0.002153725
2.89994 | 0.002251991
2.999966 | 0.002350373

## 291.85
V | I
-1.013689 | -7.729682e-10
-0.899679 | -4.992542e-10
-0.8152531 | -4.145014e-10
-0.6997523 | -4.887625e-10
-0.6152883 | -4.278262e-10
-0.5150335 | -3.570124e-10
-0.3996739 | -4.745605e-10
-0.3143069 | -3.500278e-10
-0.2167983 | -1.671304e-10
-0.09975202 | -1.723474e-10
-0.01730967 | 8.948604e-11
0.07548768 | 2.043018e-09
0.1998585 | 1.871032e-08
0.2996865 | 2.688845e-07
0.3996378 | 3.892916e-06
0.4996369 | 2.922508e-05
0.5994835 | 8.613623e-05
0.6996951 | 0.0001605674
0.7995753 | 0.000242888
0.8995273 | 0.0003297726
0.9995177 | 0.0004194522
1.09982 | 0.0005112772
1.199828 | 0.000604162
1.299794 | 0.0006980014
1.399676 | 0.0007925201
1.499647 | 0.0008877206
1.59959 | 0.0009834145
1.699942 | 0.001079784
1.799953 | 0.001176238
1.899913 | 0.001272934
1.999831 | 0.001369853
2.099803 | 0.001467024
2.199805 | 0.001564426
2.299832 | 0.001662021
2.399795 | 0.001759698
2.499786 | 0.001857545
2.599968 | 0.001955686
2.699954 | 0.002053759
2.799945 | 0.002151937
2.899951 | 0.002250215
2.99997 | 0.002348593

## 289.15
V | I
-1.038934 | -5.381668e-10
-0.8996745 | 6.979228e-11
-0.8415944 | -4.885696e-10
-0.6997631 | 1.612089e-10
-0.642179 | -3.521605e-10
-0.4996775 | -9.199616e-11
-0.4348498 | -7.435934e-10
-0.3459633 | -9.827528e-11
-0.1997668 | -2.345942e-10
-0.1639477 | 1.174671e-09
-0.07421031 | 1.764955e-09
0.0998538 | 1.123867e-09
0.06265032 | 2.265177e-08
-0.1661056 | 1.040968e-07
0.3996289 | 3.631737e-06
0.4996324 | 2.812398e-05
0.5994732 | 8.448429e-05
0.6996794 | 0.0001586929
0.7995533 | 0.0002409222
0.8995114 | 0.0003277564
0.9995096 | 0.0004174138
1.099807 | 0.0005092287
1.199817 | 0.0006020966
1.299784 | 0.0006959277
1.399667 | 0.000790425
1.49963 | 0.0008856285
1.599583 | 0.0009813106
1.699929 | 0.001077678
1.799937 | 0.001174125
1.899893 | 0.001270812
1.999813 | 0.001367726
2.099785 | 0.001464888
2.19978 | 0.001562283
2.299815 | 0.001659877
2.399783 | 0.00175754
2.499771 | 0.001855378
2.599969 | 0.001953522
2.699944 | 0.002051591
2.799937 | 0.002149747
2.899945 | 0.002248025
2.999952 | 0.002346386

## 288.15
V | I
-1.017364 | -1.660042e-09
-0.9365294 | -9.090355e-10
-0.7918755 | -3.136372e-09
-0.6997792 | 1.440005e-10
-0.5990346 | -2.453461e-09
-0.545808 | 2.404421e-10
-0.3996964 | -4.803188e-10
-0.4792265 | 4.101691e-09
-0.1997669 | -2.283889e-10
-0.14088 | 6.174739e-10
-0.05760174 | 1.152411e-09
0.0998423 | 1.260256e-09
0.08737154 | 2.074426e-08
-0.1255939 | 1.026584e-07
0.3996351 | 3.338112e-06
0.4996284 | 2.683282e-05
0.599474 | 8.25273e-05
0.6996802 | 0.0001564889
0.7995547 | 0.000238623
0.8995125 | 0.0003254145
0.9995095 | 0.0004150601
1.099808 | 0.0005068665
1.199817 | 0.0005997367
1.299778 | 0.0006935697
1.39967 | 0.0007880787
1.499627 | 0.0008832905
1.599587 | 0.0009789768
1.699929 | 0.00107535
1.799942 | 0.001171807
1.899889 | 0.00126851
1.999817 | 0.001365428
2.099789 | 0.0014626
2.199781 | 0.001560001
2.299823 | 0.001657603
2.399789 | 0.001755277
2.499782 | 0.001853124
2.599966 | 0.001951275
2.699949 | 0.002049342
2.79993 | 0.002147509
2.899937 | 0.002245785
2.999961 | 0.002344168

## 287.15
V | I
-1.035573 | -7.218559e-10
-0.8996861 | -6.960401e-10
-0.8378407 | -6.114046e-10
-0.7382281 | -5.264932e-10
-0.5997561 | -4.97336e-10
-0.5396057 | -4.537326e-10
-0.3997034 | -3.858292e-10
-0.3429478 | -2.248462e-10
-0.2499815 | 2.562006e-10
-0.09977751 | -2.177052e-10
-0.07662439 | 1.949504e-09
0.005933118 | 3.588245e-09
0.1998439 | 1.412186e-08
0.2996942 | 2.068521e-07
0.3996399 | 3.104699e-06
0.4996414 | 2.576385e-05
0.599481 | 8.087505e-05
0.6996886 | 0.0001546041
0.7995556 | 0.0002366376
0.8995168 | 0.0003233887
0.999505 | 0.0004130008
1.099811 | 0.000504793
1.19982 | 0.0005976472
1.29979 | 0.0006914728
1.399672 | 0.000785969
1.49964 | 0.000881167
1.599593 | 0.0009768414
1.699937 | 0.001073202
1.799938 | 0.00116965
1.899891 | 0.001266337
1.999817 | 0.001363241
2.099794 | 0.001460409
2.199792 | 0.001557793
2.299826 | 0.00165537
2.399788 | 0.001753033
2.499785 | 0.001850863
2.599971 | 0.001949002
2.69995 | 0.002047055
2.799937 | 0.002145207
2.899949 | 0.002243476
2.999962 | 0.002341833

## 286.15
V | I
-1.041865 | -5.099788e-10
-0.8996802 | -4.508911e-10
-0.838564 | -4.05507e-10
-0.7367774 | -3.865513e-10
-0.5997588 | -3.197441e-10
-0.5381655 | -1.857497e-10
-0.3996968 | -2.26342e-10
-0.3399396 | -1.73837e-10
-0.241293 | -3.88747e-11
-0.09977535 | -2.234632e-10
-0.06239638 | 1.480025e-09
0.01825278 | 3.10349e-09
0.1998489 | 1.262973e-08
0.2996978 | 1.871044e-07
0.3996402 | 2.845173e-06
0.4996339 | 2.451546e-05
0.599485 | 7.892642e-05
0.6996812 | 0.0001523996
0.7995507 | 0.0002343433
0.8995159 | 0.0003210593
0.9995046 | 0.000410668
1.099813 | 0.0005024659
1.199818 | 0.0005953352
1.299785 | 0.000689175
1.399665 | 0.0007836938
1.499627 | 0.0008789048
1.599585 | 0.0009746128
1.699923 | 0.001070991
1.799941 | 0.001167459
1.899886 | 0.001264171
1.999805 | 0.001361088
2.099776 | 0.001458284
2.199775 | 0.001555689
2.299812 | 0.001653295
2.399779 | 0.00175098
2.499771 | 0.001848831
2.599959 | 0.001946992
2.699936 | 0.002045071
2.799925 | 0.002143239
2.899935 | 0.002241523
2.999967 | 0.002339909

## 285.15
V | I
-1.033629 | -6.763967e-10
-0.9176125 | -1.504487e-09
-0.799784 | -3.232043e-09
-0.7409639 | -1.431488e-10
-0.5997573 | -1.543955e-09
-0.5420169 | -1.628772e-10
-0.4408839 | -2.346442e-10
-0.2996823 | -5.860189e-11
-0.2429556 | -4.65628e-11
-0.1481857 | 4.442061e-10
0.0002661028411 | 5.27758e-11
0.0294612 | 2.468919e-09
0.0973017 | 1.654855e-08
0.299711 | 1.730568e-07
0.3996695 | 2.653649e-06
0.4996526 | 2.355037e-05
0.5995033 | 7.739047e-05
0.6997005 | 0.0001506491
0.799566 | 0.0002325055
0.8995335 | 0.0003191927
0.9995219 | 0.0004087876
1.099819 | 0.0005005759
1.19982 | 0.0005934442
1.299796 | 0.0006872939
1.399675 | 0.0007818125
1.499642 | 0.000877036
1.599587 | 0.0009727392
1.699929 | 0.001069125
1.799937 | 0.001165598
1.899889 | 0.001262322
1.999814 | 0.001359248
2.099783 | 0.001456436
2.199787 | 0.00155386
2.299809 | 0.00165146
2.399779 | 0.001749151
2.499771 | 0.001847004
2.599962 | 0.001945172
2.699942 | 0.002043255
2.799935 | 0.002141444
2.899939 | 0.002239732
2.999955 | 0.002338114

## 284.15
V | I
-1.028728 | -1.10705e-09
-0.9443553 | 4.472659e-11
-0.7997926 | 6.907469e-12
-0.7397271 | -2.165718e-10
-0.6425841 | -5.608721e-11
-0.4996892 | -2.333154e-10
-0.4364952 | -4.174084e-10
-0.2996962 | 7.42707e-11
-0.2506714 | 7.466302e-10
-0.09977774 | 3.003322e-09
-0.04411392 | 5.480318e-10
0.03470058 | 2.078884e-09
0.1998502 | 1.43966e-08
0.2997112 | 1.603402e-07
0.3996595 | 2.478871e-06
0.499652 | 2.262941e-05
0.5994998 | 7.590531e-05
0.6996838 | 0.000148941
0.7995573 | 0.0002307216
0.8995238 | 0.0003173685
0.9995036 | 0.0004069391
1.099815 | 0.0004987217
1.199817 | 0.0005915961
1.299775 | 0.0006854303
1.399665 | 0.0007799623
1.499633 | 0.0008751791
1.599584 | 0.0009708901
1.69993 | 0.001067285
1.799939 | 0.001163759
1.899885 | 0.001260475
1.999807 | 0.001357395
2.099775 | 0.001454601
2.199775 | 0.00155202
2.299807 | 0.001649616
2.399771 | 0.001747318
2.499768 | 0.001845169
2.599953 | 0.001943339
2.699935 | 0.002041421
2.799927 | 0.002139601
2.899929 | 0.002237897
2.999953 | 0.002336273

## 283.15
V | I
-1.035669 | -5.86802e-10
-0.8996724 | -1.072402e-09
-0.8241017 | -3.308414e-10
-0.6997797 | -1.691673e-09
-0.6334564 | -7.234385e-10
-0.4996794 | -2.475819e-10
-0.4864094 | 4.014896e-09
-0.2996827 | -4.32148e-10
-0.2401464 | -2.621368e-10
-0.1515729 | 5.820657e-10
0.0002614928526 | 1.383074e-10
0.01953471 | 2.962565e-09
0.09065841 | 1.481194e-08
-0.1289421 | 8.967135e-08
0.3996757 | 2.328012e-06
0.4996557 | 2.180775e-05
0.5995036 | 7.454867e-05
0.699693 | 0.0001473886
0.7995661 | 0.0002290958
0.8995256 | 0.0003157102
0.9995183 | 0.0004052811
1.099817 | 0.0004970568
1.199824 | 0.0005899387
1.29979 | 0.0006837845
1.39967 | 0.0007783073
1.499636 | 0.0008735405
1.599581 | 0.0009692523
1.699932 | 0.001065654
1.799939 | 0.001162132
1.899897 | 0.001258863
1.999822 | 0.001355795
2.099782 | 0.001452995
2.199788 | 0.001550413
2.299813 | 0.001648028
2.399781 | 0.001745723
2.499778 | 0.001843583
2.599961 | 0.001941751
2.699944 | 0.002039838
2.799932 | 0.002138026
2.899939 | 0.002236311
2.99995 | 0.002334699

## 282.15
V | I
-1.047389 | 8.957367e-11
-0.8996989 | 9.169195e-10
-0.8174007 | -1.740525e-09
-0.6997759 | 3.009902e-10
-0.6433933 | -5.806297e-11
-0.5378857 | -4.898156e-10
-0.3997083 | 1.6991e-10
-0.3433251 | -8.935577e-11
-0.2414296 | -1.690258e-10
-0.09978372 | -1.866147e-10
-0.05538973 | 9.624873e-10
0.02958807 | 2.304749e-09
0.1038751 | 1.24225e-08
-0.09175371 | 8.373819e-08
0.39968 | 2.006756e-06
0.4996575 | 1.996446e-05
0.5995141 | 7.144979e-05
0.6996807 | 0.0001438009
0.7995556 | 0.0002253344
0.8995152 | 0.0003118711
0.999507 | 0.0004014065
1.099809 | 0.0004931812
1.19982 | 0.0005860468
1.299784 | 0.000679897
1.399664 | 0.0007744319
1.499628 | 0.0008696639
1.599579 | 0.0009653787
1.699927 | 0.001061796
1.799933 | 0.001158281
1.899886 | 0.00125502
1.999816 | 0.001351962
2.099781 | 0.001449181
2.199786 | 0.001546594
2.299816 | 0.00164422
2.399783 | 0.001741919
2.499775 | 0.001839783
2.599954 | 0.001937947
2.699935 | 0.002036037
2.799935 | 0.002134222
2.89994 | 0.002232522
2.999956 | 0.002330906

## 279.15
V | I
-1.033384 | -7.715897e-10
-0.906407 | -2.348674e-09
-0.8236709 | -1.425576e-09
-0.6997684 | -7.308447e-10
-0.6346893 | -5.741754e-10
-0.5380964 | -4.823889e-10
-0.3996957 | -6.374418e-10
-0.3380717 | -3.739191e-10
-0.1997723 | -2.848791e-10
-0.1461064 | 2.319593e-10
0.0002545768511 | 2.89141e-11
0.0283477 | 2.273941e-09
0.1037241 | 1.174263e-08
-0.07629453 | 8.106856e-08
0.3996882 | 1.885199e-06
0.4996644 | 1.922299e-05
0.5995256 | 7.016514e-05
0.6996891 | 0.0001423176
0.7995649 | 0.0002237734
0.8995175 | 0.0003102807
0.9995115 | 0.0003997971
1.099817 | 0.0004915645
1.199829 | 0.000584434
1.299792 | 0.0006782898
1.39967 | 0.0007728205
1.49964 | 0.0008680623
1.599577 | 0.0009637767
1.69993 | 0.00106019
1.799933 | 0.001156683
1.899894 | 0.001253419
1.999817 | 0.001350377
2.099783 | 0.001447586
2.199785 | 0.001545022
2.299817 | 0.001642643
2.399778 | 0.001740343
2.499775 | 0.001838211
2.599964 | 0.001936391
2.699946 | 0.002034482
2.799934 | 0.002132684
2.899939 | 0.002230974
2.999961 | 0.002329372

## 277.15
V | I
-1.045433 | -2.46023e-10
-0.8996758 | -2.603905e-11
-0.8433654 | -2.288164e-10
-0.6997631 | -1.491258e-10
-0.6417971 | -1.180221e-10
-0.5465296 | 4.087414e-11
-0.3996951 | -6.910712e-12
-0.3445475 | -1.497062e-13
-0.2435371 | -9.193595e-11
-0.09976764 | -5.444369e-11
-0.06146166 | 1.129807e-09
0.01923502 | 2.526284e-09
0.1998459 | 6.370598e-09
-0.03794851 | 7.42173e-08
0.3996721 | 1.608537e-06
0.4996628 | 1.743447e-05
0.5995287 | 6.697933e-05
0.6996793 | 0.0001386023
0.7995502 | 0.000219862
0.8995106 | 0.000306288
0.9995049 | 0.0003957812
1.099808 | 0.0004875379
1.19981 | 0.0005804088
1.299783 | 0.0006742688
1.399657 | 0.0007688121
1.499632 | 0.0008640605
1.599578 | 0.000959796
1.699917 | 0.001056222
1.799931 | 0.00115273
1.899877 | 0.001249467
1.999804 | 0.001346434
2.09977 | 0.001443655
2.199773 | 0.001541087
2.299801 | 0.001638722
2.399765 | 0.001736436
2.499763 | 0.001834321
2.599947 | 0.001932506
2.699931 | 0.002030602
2.799918 | 0.002128806
2.899936 | 0.002227119
2.999953 | 0.00232552

## 275.15
V | I
-1.044426 | -1.50971e-10
-0.9450998 | -1.774872e-10
-0.8433142 | -2.173571e-10
-0.7438708 | -1.732683e-10
-0.5997607 | -1.241759e-10
-0.543457 | -1.155524e-10
-0.4466091 | -8.962318e-11
-0.2996922 | -2.120126e-10
-0.2448688 | -1.305035e-11
-0.09977692 | -8.764643e-11
-0.05516617 | 6.433875e-10
0.0362131 | 1.634003e-09
0.1102547 | 8.146912e-09
0.2997272 | 7.8192e-08
0.3996932 | 1.302529e-06
0.4996641 | 1.524835e-05
0.5995419 | 6.288094e-05
0.6996863 | 0.0001337915
0.7995578 | 0.0002147966
0.8995163 | 0.0003011276
0.9995072 | 0.0003905827
1.09981 | 0.000482336
1.199818 | 0.0005752136
1.299786 | 0.0006690848
1.399662 | 0.0007636463
1.499632 | 0.0008589183
1.599573 | 0.0009546662
1.699918 | 0.001051103
1.799924 | 0.001147631
1.89988 | 0.001244395
1.999797 | 0.00134137
2.099769 | 0.001438602
2.199771 | 0.001536059
2.299806 | 0.001633705
2.39977 | 0.001731427
2.499765 | 0.001829322
2.599946 | 0.001927515
2.699932 | 0.002025612
2.799912 | 0.002123829
2.899921 | 0.002222142
2.999945 | 0.002320562

## 273.15
V | I
-1.035918 | -1.090789e-10
-0.936434 | -2.742072e-10
-0.8356362 | -2.003424e-10
-0.7370678 | -1.002634e-10
-0.5997515 | -1.501495e-10
-0.5374163 | -7.941899e-11
-0.4369305 | -4.779496e-11
-0.2996834 | -7.421187e-11
-0.2361341 | -2.782219e-11
-0.1358328 | -7.02425e-12
0.0002684119972 | -1.183674e-11
0.05613884 | 8.576806e-10
0.1396806 | 6.819033e-09
0.2997274 | 6.671365e-08
0.3964092 | 1.028995e-06
0.4996768 | 1.392419e-05
0.5995466 | 6.02605e-05
0.6996896 | 0.0001306865
0.7995622 | 0.0002115251
0.8995196 | 0.0002977913
0.9995207 | 0.0003872206
1.099813 | 0.0004789647
1.199813 | 0.0005718552
1.299791 | 0.0006657371
1.399671 | 0.000760311
1.499637 | 0.000855598
1.599586 | 0.0009513655
1.699583 | 0.001047608
1.799932 | 0.001144374
1.899899 | 0.001241146
1.999809 | 0.001338147
2.099778 | 0.001435397
2.199774 | 0.00153287
2.299813 | 0.001630522
2.399772 | 0.001728259
2.499775 | 0.001826171
2.599943 | 0.001924368
2.699939 | 0.0020225
2.799932 | 0.002120725
2.899941 | 0.002219052
2.999953 | 0.002317469

## 271.15
V | I
-1.036901 | 2.185573e-11
-0.8996853 | -2.038244e-10
-0.8343696 | -1.558061e-10
-0.7358953 | -1.758486e-10
-0.5997653 | -1.046639e-10
-0.5358643 | -4.868413e-11
-0.3996992 | -9.340428e-11
-0.3349304 | -7.535641e-12
-0.1997707 | -4.075324e-11
-0.1376774 | 2.843612e-10
-0.03338478 | -4.967777e-11
0.09983615 | 1.762439e-10
0.1458089 | 5.599989e-09
0.1447697 | 5.431801e-08
0.3992354 | 9.541923e-07
0.4996673 | 1.250991e-05
0.5995431 | 5.731979e-05
0.6996784 | 0.0001271513
0.7995442 | 0.0002077811
0.8995077 | 0.0002939665
0.9994981 | 0.000383368
1.099802 | 0.0004750881
1.199809 | 0.0005679668
1.299778 | 0.0006618537
1.399655 | 0.000756432
1.49962 | 0.0008517196
1.599576 | 0.000947495
1.699575 | 0.001043731
1.79992 | 0.0011405
1.899881 | 0.001237284
1.999789 | 0.001334277
2.099755 | 0.001431526
2.199758 | 0.001529006
2.299789 | 0.001626662
2.399761 | 0.001724412
2.499752 | 0.001822326
2.599932 | 0.001920525
2.699934 | 0.002018668
2.799922 | 0.002116887
2.899924 | 0.002215217
2.999948 | 0.002313641

## 269.15
V | I
-1.036512 | -8.012157e-12
-0.9357567 | -2.746196e-11
-0.8348388 | -1.71845e-10
-0.7354612 | -4.720231e-11
-0.6359003 | -5.798128e-12
-0.499698 | -5.565937e-11
-0.4351148 | -2.439371e-11
-0.3351808 | -5.315803e-12
-0.1997711 | -5.034951e-11
-0.1348162 | 5.99916e-13
-0.03516135 | 5.387292e-11
0.09983167 | 1.654967e-10
0.1516157 | 4.317162e-09
0.1811654 | 4.527024e-08
0.3995049 | 7.435898e-07
0.4996694 | 1.047442e-05
0.5995541 | 5.278274e-05
0.6996667 | 0.0001216518
0.799545 | 0.0002019533
0.8995146 | 0.0002880258
0.999496 | 0.0003773803
1.099799 | 0.0004691056
1.199801 | 0.0005620012
1.299774 | 0.000655903
1.399652 | 0.0007505034
1.499624 | 0.0008458162
1.599573 | 0.0009416164
1.699569 | 0.001037882
1.799913 | 0.001134693
1.89986 | 0.001231493
1.999783 | 0.001328514
2.099751 | 0.001425795
2.199757 | 0.001523286
2.299789 | 0.001620971
2.399764 | 0.001718732
2.499749 | 0.001816653
2.599929 | 0.001914886
2.699913 | 0.002013026
2.799906 | 0.002111268
2.899917 | 0.002209615
2.999945 | 0.002308046

## 267.15
V | I
-1.032259 | -7.362549e-11
-0.8997078 | -1.358837e-10
-0.8326036 | -7.135919e-11
-0.6997812 | -1.343483e-10
-0.6311707 | -3.96363e-11
-0.532712 | -5.672679e-11
-0.3997032 | -8.201693e-11
-0.3297133 | -1.698345e-10
-0.2330856 | 1.61322e-11
-0.09978767 | -1.849014e-11
-0.03340792 | 1.067216e-10
0.06590312 | 2.081945e-10
0.1998447 | 1.787919e-09
0.2150873 | 3.55524e-08
0.3995759 | 5.410902e-07
0.4994665 | 8.27194e-06
0.5995772 | 4.744393e-05
0.6996837 | 0.0001150086
0.799555 | 0.0001948895
0.8995132 | 0.0002807918
0.9995064 | 0.0003700911
1.099815 | 0.0004618072
1.199817 | 0.0005547049
1.299778 | 0.0006486193
1.39966 | 0.0007432553
1.49963 | 0.0008385883
1.599584 | 0.0009344047
1.699583 | 0.001030693
1.799918 | 0.001127517
1.899871 | 0.00122434
1.999795 | 0.001321388
2.099764 | 0.001418693
2.199761 | 0.001516202
2.299801 | 0.001613914
2.399765 | 0.001711679
2.499754 | 0.00180963
2.599938 | 0.001907867
2.699921 | 0.002006021
2.799911 | 0.002104272
2.899925 | 0.00220265
2.999942 | 0.00230108

## 265.15
V | I
-1.031451 | -6.226487e-11
-0.9302487 | -1.05581e-10
-0.8294982 | -2.503941e-10
-0.6997734 | -1.170883e-11
-0.6274531 | -1.945784e-10
-0.4996943 | 3.409613e-11
-0.4301739 | -1.535743e-11
-0.330473 | 1.240028e-10
-0.1997748 | -1.529011e-10
-0.1288793 | -1.863491e-11
0.0002499714028 | -2.028144e-11
0.06988367 | 1.704829e-10
0.1998367 | 1.455899e-09
0.2357799 | 2.941266e-08
0.3996065 | 4.277273e-07
0.4995055 | 6.932212e-06
0.5995833 | 4.36786e-05
0.6996746 | 0.0001102423
0.799551 | 0.0001898063
0.8995134 | 0.0002756111
0.9995034 | 0.0003648769
1.099805 | 0.0004565942
1.19981 | 0.0005495077
1.29978 | 0.0006434641
1.399658 | 0.0007381066
1.499622 | 0.0008334687
1.599577 | 0.000929324
1.699574 | 0.001025643
1.799919 | 0.001122503
1.899869 | 0.00121936
1.999791 | 0.001316432
2.099756 | 0.001413753
2.19976 | 0.00151131
2.299796 | 0.001609037
2.399759 | 0.001706838
2.499759 | 0.001804812
2.599939 | 0.001903079
2.699923 | 0.002001256
2.799909 | 0.002099546
2.899923 | 0.002197924
2.999943 | 0.002296399